## Cover
ODYM-RECC Parameter File |  |  |  | # Fields highlighted in grey are mandatory. Fields highlighted in blue are linked to other tables and databases. Order of fields and field naming is fixed, do not change!
Format_Version | V0.2 |  |  | # Specify the version number of the formatting used for this file
Dataset_Name | 4_PE_ProcessEnergyIntensity |  |  | # Name of dataset, short and descriptive
Dataset_Description | Process energy demand of primary material production |  |  | # Description of dataset
Dataset_Unit | MJ/kg |  |  | # Unit of dataset, cf. UNITS sheet in classification master file, GLOBAL, LIST, or TABLE
Dataset_Uncertainty | LIST |  |  | # Uncertainty in form of stats_array string (http://stats-arrays.readthedocs.io/en/latest/), GLOBAL, LIST, or TABLE
Dataset_Comment | LIST |  |  | # Comment, GLOBAL, LIST, or TABLE
Dataset_System_Location | Material_Production_i2 |  |  | # Points to processes and flows in a general system definition, optional
Dataset_ID | 4_PE_ProcessEnergyIntensity |  |  | # ID of dataset, optional, establish link to IEDI
Dataset_UUID | 7f572909-7ae4-4b24-aa75-4b589375e324 |  |  | # UUID of dataset, can be generated manually, for archiving and reference purposes
Date created | 2018-07-21 |  |  | # Date when dataset was first obtained/created/released
Last modified | 2020-12-08 |  |  | # Date of last modification
Last modified by | fc |  |  | # Name of researcher responsible for last modification
Dataset_Version | V3.0 |  |  | # Version number of dataset
Dataset_Classification_version_number | RECC_Classifications_Master_V2.0 |  |  | # Version number of classifications used for this dataset
[Empty on purpose]
[Empty on purpose]
[Empty on purpose]
[Empty on purpose]
[Empty on purpose]
Dataset_RecordType | LIST | No_Rows | 46 | # Two types are supported: list and table
Aspects_classifications | Aspects_Meaning | DATA | DATA_Info
Material_Production_i2 | material producing sector | values | process energy intensity, specific | # Aspects: Specify aspects in order of appearance in data table.
Energy_Carriers_m6 | energy carriers | unit | Unit of specific process energy intensity | # Aspects_Meaning: Describe meaning of each aspect
Time | Year of production | stats_array_string | String describing uncertainty distribution (http://stats-arrays.readthedocs.io/en/latest/) | # DATA: Specify the different quantification layers given: Value, Error, etc, or different scenarios. Must be identical to column names in sheet "Values_Master"
SSP_Regions_1 | SSP regions: World | comment | Comment on data proxy choice | # DATA_Info: Describe each data layer
RCP_Scenarios | RCP scenario

## Values_Master
Material_Production_i2 | Energy_Carriers_m6 | Time | SSP_Regions_1 | RCP_Scen | value | unit | Stats_array_string | Comments
production of copper electric grade, primary | electricity | 2015 | World | Baseline(unmitigated) | 20.60751 | MJ/kg | none | none
production of copper electric grade, primary | natural gas | 2015 | World | Baseline(unmitigated) | 6.1 | MJ/kg | none | none
production of cement | electricity | 2015 | World | Baseline(unmitigated) | 0.3276 | MJ/kg | none | none
production of cement | natural gas | 2015 | World | Baseline(unmitigated) | 4.05 | MJ/kg | none | none
production of concrete, aggregates | electricity | 2015 | World | Baseline(unmitigated) | 0.01458 | MJ/kg | none | none
production of concrete, aggregates | diesel | 2015 | World | Baseline(unmitigated) | 0.098332 | MJ/kg | none | none
production of construction grade steel, primary | electricity | 2015 | World | Baseline(unmitigated) | 0.3375576 | MJ/kg | none | none
production of construction grade steel, primary | natural gas | 2015 | World | Baseline(unmitigated) | 0.026592 | MJ/kg | none | none
production of construction grade steel, primary | coal, hard coal | 2015 | World | Baseline(unmitigated) | 16.84919 | MJ/kg | none | none
production of automotive steel, primary | electricity | 2015 | World | Baseline(unmitigated) | 0.3375576 | MJ/kg | none | none
production of automotive steel, primary | natural gas | 2015 | World | Baseline(unmitigated) | 0.026592 | MJ/kg | none | none
production of automotive steel, primary | coal, hard coal | 2015 | World | Baseline(unmitigated) | 16.84919 | MJ/kg | none | none
production of cast iron, primary | electricity | 2015 | World | Baseline(unmitigated) | 0.3375576 | MJ/kg | none | none
production of cast iron, primary | natural gas | 2015 | World | Baseline(unmitigated) | 0.026592 | MJ/kg | none | none
production of cast iron, primary | coal, hard coal | 2015 | World | Baseline(unmitigated) | 16.84919 | MJ/kg | none | none
production of stainless steel, primary | electricity | 2015 | World | Baseline(unmitigated) | 0.3375576 | MJ/kg | none | none
production of stainless steel, primary | natural gas | 2015 | World | Baseline(unmitigated) | 0.026592 | MJ/kg | none | none
production of stainless steel, primary | coal, hard coal | 2015 | World | Baseline(unmitigated) | 16.84919 | MJ/kg | none | none
production of wrought Al, primary | electricity | 2015 | World | Baseline(unmitigated) | 53.08799 | MJ/kg | none | none
production of wrought Al, primary | coal, hard coal | 2015 | World | Baseline(unmitigated) | 19.07344 | MJ/kg | none | none
production of wrought Al, primary | natural gas | 2015 | World | Baseline(unmitigated) | 5.86212 | MJ/kg | none | none
production of wrought Al, primary | diesel | 2015 | World | Baseline(unmitigated) | 0.5459391 | MJ/kg | none | none
production of wrought Al, primary | heavy fuel oil | 2015 | World | Baseline(unmitigated) | 2.66139 | MJ/kg | none | none
production of cast Al, primary | electricity | 2015 | World | Baseline(unmitigated) | 53.08799 | MJ/kg | none | none
production of cast Al, primary | coal, hard coal | 2015 | World | Baseline(unmitigated) | 19.07344 | MJ/kg | none | none
production of cast Al, primary | natural gas | 2015 | World | Baseline(unmitigated) | 5.86212 | MJ/kg | none | none
production of cast Al, primary | diesel | 2015 | World | Baseline(unmitigated) | 0.5459391 | MJ/kg | none | none
production of cast Al, primary | heavy fuel oil | 2015 | World | Baseline(unmitigated) | 2.66139 | MJ/kg | none | none
production of wood and wood products, primary | electricity | 2015 | World | Baseline(unmitigated) | 0.5206154 | MJ/kg | none | none
production of wood and wood products, primary | diesel | 2015 | World | Baseline(unmitigated) | 0.1096923 | MJ/kg | none | none
production of zinc, primary | electricity | 2015 | World | Baseline(unmitigated) | 19.234 | MJ/kg | none | none
production of zinc, primary | natural gas | 2015 | World | Baseline(unmitigated) | 0.65408 | MJ/kg | none | none
production of zinc, primary | diesel | 2015 | World | Baseline(unmitigated) | 1.79036 | MJ/kg | none | none
production of zinc, primary | gasoline | 2015 | World | Baseline(unmitigated) | 0.00465612 | MJ/kg | none | none
production of zinc, primary | fuel oil | 2015 | World | Baseline(unmitigated) | 0.174398 | MJ/kg | none | none
production of plastics, primary | electricity | 2015 | World | Baseline(unmitigated) | 3.94 | MJ/kg | none | none
production of plastics, primary | natural gas | 2015 | World | Baseline(unmitigated) | 5.67 | MJ/kg | none | none
production of plastics, primary | diesel | 2015 | World | Baseline(unmitigated) | 7.03 | MJ/kg | none | none
production of glass, primary | electricity | 2015 | World | Baseline(unmitigated) | 1.354839 | MJ/kg | none | none
production of glass, primary | natural gas | 2015 | World | Baseline(unmitigated) | 6.8632 | MJ/kg | none | none
production of glass, primary | heavy fuel oil | 2015 | World | Baseline(unmitigated) | 2.3368 | MJ/kg | none | none
production of insulation material | electricity | 2015 | World | Baseline(unmitigated) | 2.03 | MJ/kg | none | none
production of insulation material | natural gas | 2015 | World | Baseline(unmitigated) | 18.8 | MJ/kg | none | none
production of insulation material | diesel | 2015 | World | Baseline(unmitigated) | 15.71 | MJ/kg | none | none
production of paper and cardboard, primary | electricity | 2015 | World | Baseline(unmitigated) | 2.124 | MJ/kg | none | none
production of paper and cardboard, primary | natural gas | 2015 | World | Baseline(unmitigated) | 14.436 | MJ/kg | none | none

## log
ODP_Short_name | Date of ODP sign-off | Version number before ODP | Version number after ODP | old UUID | new UUID and reference color | Who | What - detailed description | ODP type | List items of ref sheet used
2019-07-26 | V2.0 | V2.1 | 467e0480-8732-48f3-a733-fcbc0ba930b2 | 467e0480-8732-48f3-a733-fcbc0ba930b2 | sp | changed regional classifiation to SSP_Regions_1, added log and ref sheets and completed the latter.
In ODYM-RECC v2.2, energy use is accounted for in 4_PE_ProcessExtensions_V3.3 and is not extracted separately. No data here in this parameter.
2020-04-14 | V2.1 | V2.2 | 467e0480-8732-48f3-a733-fcbc0ba930b2 | 974c89b9-e9c5-43ca-bd30-09b87fcac111 | sp | added SSP and RCP scenario aspect.
1) RCP 2.6 and baseline were added and existing values were replicated using copy-paste.
2020-06-17 | V2.2 | V2.2 | 974c89b9-e9c5-43ca-bd30-09b87fcac111 | 974c89b9-e9c5-43ca-bd30-09b87fcac111 | sp | 3) RCP 2.6 steelmaking with H2 modeled after ref. [7], fig. B6: for ALL types of steel and iron
Modelled as constant until 2030 and then linear decline/decrease from current values, assuming 50% H2-based steel production by 2050 (25pp per decade)
+ Direct CO2 down to 0,1 ton/ton for H2-option
+ Electricity input up to 2.5 MWh/ton (in 4_PE_ProcessEnergyIntensity) for H2-option.
Stainless steel: same procdure, but add (for non-iron materials) the 2015 difference to all values: (4,67t-1,849t)
Overall: RCP 2.6 has same emissions trajectory as Baseline for all steel groups until 2030. Then linear decline to H2-only steel by 2070.
[6 empty] | 2.5 MWh/ton = | 9 | MJ/kg
New data | 2020-12-08 | V2.2 | V3.0 | 974c89b9-e9c5-43ca-bd30-09b87fcac111 | 974c89b9-e9c5-43ca-bd30-09b87fcac111 | fc | data parsed from RECC_materials_Workbook_v3 with parse_RECC_materials_Workbook.py

## ref
Dataset | literature_id | literature_key | iedc_dataset_name (dataset ID of industrial ecology data commons (IEDC), replaces detailed description here, available under http://www.database.industrialecology.uni-freiburg.de/) | iedc_dataset_version_number (dataset version number of industrial ecology data commons (IEDC)) | authors | title | year | journal_outlet_institution | city | DOI | URL | copyright | other | notes