## Cover
ODYM-RECC Parameter File | [5 empty] | # Fields highlighted in grey are mandatory. Fields highlighted in blue are linked to other tables and databases. Order of fields and field naming is fixed, do not change!
Format_Version | V0.2 |  |  |  |  | # Specify the version number of the formatting used for this file
Dataset_Name | 4_PE_ProcessExtensions_Materials |  |  |  |  | # Name of dataset, short and descriptive
Dataset_Description | [5 empty] | # Description of dataset
Dataset_Unit | impact-eq/kg |  |  |  |  | # Unit of dataset, cf. UNITS sheet in classification master file, GLOBAL, LIST, or TABLE
Dataset_Uncertainty | none |  |  |  |  | # Uncertainty in form of stats_array string (http://stats-arrays.readthedocs.io/en/latest/), GLOBAL, LIST, or TABLE
Dataset_Comment | [5 empty] | # Comment, GLOBAL, LIST, or TABLE
Dataset_System_Location | (to be filled manually) |  |  |  |  | # Points to processes and flows in a general system definition, optional
Dataset_ID | 4_PE_ProcessExtensions Materials |  |  |  |  | # ID of dataset, optional, establish link to IEDI
Dataset_UUID | 614acb7a-5f58-4ec5-a59c-3bd90f895ae3 |  |  |  |  | # UUID of dataset, can be generated manually, for archiving and reference purposes
Date created | 2022-12-08 |  |  |  |  | # Date when dataset was first obtained/created/released
Last modified | 2022-12-08 |  |  |  |  | # Date of last modification
Last modified by | FC |  |  |  |  | # Name of researcher responsible for last modification
Dataset_Version | V1.0 |  |  |  |  | # Version number of dataset
Dataset_Classification_version_number | RECC_Classifications_Master_V2.0 |  |  |  |  | # Version number of classifications used for this dataset
[Empty on purpose]
[Empty on purpose]
[Empty on purpose]
[Empty on purpose]
[Empty on purpose]
Dataset_RecordType | TABLE | No_Rows | 56 | No_Cols | 1 | # Two types are supported: list and table
Row Aspects classification | Row Aspects_Meaning | Col Aspects classification | Col Aspects_Meaning | DATA | DATA_Info
Material_Production_i2 | material producing sector | Time | year | values | (to be filled manually) | # Aspects: Specify aspects in order of appearance in data table.
Env_midpoints | environmental midpoint |  |  | unit | kg of CO2-eq per kg | # Aspects_Meaning: Describe meaning of each aspect
SSP_Regions_1 | SSP regions: World |  |  | stats_array_string | String describing uncertainty distribution (http://stats-arrays.readthedocs.io/en/latest/) | # DATA: Specify the different quantification layers given: Value, Error, etc, or different scenarios. Must be identical to column names in sheet "Values_Master"
|  |  |  | comment | Comment on data proxy choice | # DATA_Info: Describe each data layer

## values
Material_Production_i2 | Env_midpoints | SSP_Regions_1 | 2015 | unit | stats_array_string | comment
production of copper electric grade, primary | GWP100 | World | 6.65 | kg CO2-eq/kg | none | none
production of copper electric grade, primary | Land occupation | World | 0.233 | m2a/kg | none | none
production of copper electric grade, primary | Water depletion | World | 0.21 | m3/kg | none | none
production of cement | GWP100 | World | 0.849 | kg CO2-eq/kg | none | none
production of cement | Land occupation | World | 0.00948 | m2a/kg | none | none
production of cement | Water depletion | World | 0.0014 | m3/kg | none | none
production of concrete, aggregates | GWP100 | World | 0.0118 | kg CO2-eq/kg | none | none
production of concrete, aggregates | Land occupation | World | 0.004 | m2a/kg | none | none
production of concrete, aggregates | Water depletion | World | 0.0011 | m3/kg | none | none
production of construction grade steel, primary | GWP100 | World | 2.155 | kg CO2-eq/kg | none | none
production of construction grade steel, primary | Land occupation | World | 0.0127 | m2a/kg | none | none
production of construction grade steel, primary | Water depletion | World | 0.01133 | m3/kg | none | none
production of automotive steel, primary | GWP100 | World | 2.155 | kg CO2-eq/kg | none | none
production of automotive steel, primary | Land occupation | World | 0.0127 | m2a/kg | none | none
production of automotive steel, primary | Water depletion | World | 0.01133 | m3/kg | none | none
production of cast iron, primary | GWP100 | World | 2.155 | kg CO2-eq/kg | none | none
production of cast iron, primary | Land occupation | World | 0.0127 | m2a/kg | none | none
production of cast iron, primary | Water depletion | World | 0.01133 | m3/kg | none | none
production of stainless steel, primary | GWP100 | World | 5.23 | kg CO2-eq/kg | none | none
production of stainless steel, primary | Land occupation | World | 0.12 | m2a/kg | none | none
production of stainless steel, primary | Water depletion | World | 0.05 | m3/kg | none | none
production of wrought Al, primary | GWP100 | World | 20.8 | kg CO2-eq/kg | none | none
production of wrought Al, primary | Land occupation | World | 0.05 | m2a/kg | none | none
production of wrought Al, primary | Water depletion | World | 0.047 | m3/kg | none | none
production of cast Al, primary | GWP100 | World | 20.8 | kg CO2-eq/kg | none | none
production of cast Al, primary | Land occupation | World | 0.05 | m2a/kg | none | none
production of cast Al, primary | Water depletion | World | 0.047 | m3/kg | none | none
production of wood and wood products, primary | GWP100 | World | 0.2981538 | kg CO2-eq/kg | none | none
production of wood and wood products, primary | Land occupation | World | 3.409231 | m2a/kg | none | none
production of wood and wood products, primary | Water depletion | World | 0.002733846 | m3/kg | none | none
production of zinc, primary | GWP100 | World | 2.7 | kg CO2-eq/kg | none | none
production of zinc, primary | Land occupation | World | -0.036 | m2a/kg | none | none
production of zinc, primary | Water depletion | World | 0.085 | m3/kg | none | none
production of plastics, primary | GWP100 | World | 2.323 | kg CO2-eq/kg | none | none
production of plastics, primary | Land occupation | World | 0.014 | m2a/kg | none | none
production of plastics, primary | Water depletion | World | 0.0463 | m3/kg | none | none
production of glass, primary | GWP100 | World | 0.97 | kg CO2-eq/kg | none | none
production of glass, primary | Land occupation | World | 0.024 | m2a/kg | none | none
production of glass, primary | Water depletion | World | 0.0058 | m3/kg | none | none
production of insulation material | GWP100 | World | 4.74 | kg CO2-eq/kg | none | none
production of insulation material | Land occupation | World | 0.024 | m2a/kg | none | none
production of insulation material | Water depletion | World | 0.073 | m3/kg | none | none
production of paper and cardboard, primary | GWP100 | World | 0.71 | kg CO2-eq/kg | none | none
production of paper and cardboard, primary | Land occupation | World | 1.84 | m2a/kg | none | none
production of paper and cardboard, primary | Water depletion | World | 0.011 | m3/kg | none | none

## log
ODP_Short_name | Date of ODP sign-off | Version number before ODP | Version number after ODP | old UUID | new UUID and reference color | Who | What - detailed description | ODP type | List items of ref sheet used
Create dataset | 2022-12-08 | none | V1.0 | none | 614acb7a-5f58-4ec5-a59c-3bd90f895ae3 | fc | created parameter file
values paresd from RECC_Materials_workbook_v3 with parse_RECC_materials_Workbook.py

## ref
Dataset | literature_id | literature_key | iedc_dataset_name (dataset ID of industrial ecology data commons (IEDC), replaces detailed description here, available under http://www.database.industrialecology.uni-freiburg.de/) | iedc_dataset_version_number (dataset version number of industrial ecology data commons (IEDC)) | authors | title | year | journal_outlet_institution | city | DOI | URL | copyright | other | notes