## Sheet
Material_Production_i2 | Energy_Carriers_m6 | Time | SSP_Regions_1 | RCP_Scen | value | unit | Stats_array_string | Comments
production of copper electric grade, primary | electricity | 2015 | World | Baseline(unmitigated) | 20.60751 | MJ/kg | none | none
production of copper electric grade, primary | natural gas | 2015 | World | Baseline(unmitigated) | 6.1 | MJ/kg | none | none
production of cement | electricity | 2015 | World | Baseline(unmitigated) | 0.3276 | MJ/kg | none | none
production of cement | natural gas | 2015 | World | Baseline(unmitigated) | 4.05 | MJ/kg | none | none
production of concrete, aggregates | electricity | 2015 | World | Baseline(unmitigated) | 0.01458 | MJ/kg | none | none
production of concrete, aggregates | diesel | 2015 | World | Baseline(unmitigated) | 0.098332 | MJ/kg | none | none
production of construction grade steel, primary | electricity | 2015 | World | Baseline(unmitigated) | 0.3375576 | MJ/kg | none | none
production of construction grade steel, primary | natural gas | 2015 | World | Baseline(unmitigated) | 0.026592 | MJ/kg | none | none
production of construction grade steel, primary | coal, hard coal | 2015 | World | Baseline(unmitigated) | 16.84919 | MJ/kg | none | none
production of automotive steel, primary | electricity | 2015 | World | Baseline(unmitigated) | 0.3375576 | MJ/kg | none | none
production of automotive steel, primary | natural gas | 2015 | World | Baseline(unmitigated) | 0.026592 | MJ/kg | none | none
production of automotive steel, primary | coal, hard coal | 2015 | World | Baseline(unmitigated) | 16.84919 | MJ/kg | none | none
production of cast iron, primary | electricity | 2015 | World | Baseline(unmitigated) | 0.3375576 | MJ/kg | none | none
production of cast iron, primary | natural gas | 2015 | World | Baseline(unmitigated) | 0.026592 | MJ/kg | none | none
production of cast iron, primary | coal, hard coal | 2015 | World | Baseline(unmitigated) | 16.84919 | MJ/kg | none | none
production of stainless steel, primary | electricity | 2015 | World | Baseline(unmitigated) | 0.3375576 | MJ/kg | none | none
production of stainless steel, primary | natural gas | 2015 | World | Baseline(unmitigated) | 0.026592 | MJ/kg | none | none
production of stainless steel, primary | coal, hard coal | 2015 | World | Baseline(unmitigated) | 16.84919 | MJ/kg | none | none
production of wrought Al, primary | electricity | 2015 | World | Baseline(unmitigated) | 53.08799 | MJ/kg | none | none
production of wrought Al, primary | coal, hard coal | 2015 | World | Baseline(unmitigated) | 19.07344 | MJ/kg | none | none
production of wrought Al, primary | natural gas | 2015 | World | Baseline(unmitigated) | 5.86212 | MJ/kg | none | none
production of wrought Al, primary | diesel | 2015 | World | Baseline(unmitigated) | 0.5459391 | MJ/kg | none | none
production of wrought Al, primary | heavy fuel oil | 2015 | World | Baseline(unmitigated) | 2.66139 | MJ/kg | none | none
production of cast Al, primary | electricity | 2015 | World | Baseline(unmitigated) | 53.08799 | MJ/kg | none | none
production of cast Al, primary | coal, hard coal | 2015 | World | Baseline(unmitigated) | 19.07344 | MJ/kg | none | none
production of cast Al, primary | natural gas | 2015 | World | Baseline(unmitigated) | 5.86212 | MJ/kg | none | none
production of cast Al, primary | diesel | 2015 | World | Baseline(unmitigated) | 0.5459391 | MJ/kg | none | none
production of cast Al, primary | heavy fuel oil | 2015 | World | Baseline(unmitigated) | 2.66139 | MJ/kg | none | none
production of wood and wood products, primary | electricity | 2015 | World | Baseline(unmitigated) | 0.5206154 | MJ/kg | none | none
production of wood and wood products, primary | diesel | 2015 | World | Baseline(unmitigated) | 0.1096923 | MJ/kg | none | none
production of zinc, primary | electricity | 2015 | World | Baseline(unmitigated) | 19.234 | MJ/kg | none | none
production of zinc, primary | natural gas | 2015 | World | Baseline(unmitigated) | 0.65408 | MJ/kg | none | none
production of zinc, primary | diesel | 2015 | World | Baseline(unmitigated) | 1.79036 | MJ/kg | none | none
production of zinc, primary | gasoline | 2015 | World | Baseline(unmitigated) | 0.00465612 | MJ/kg | none | none
production of zinc, primary | fuel oil | 2015 | World | Baseline(unmitigated) | 0.174398 | MJ/kg | none | none
production of plastics, primary | electricity | 2015 | World | Baseline(unmitigated) | 3.94 | MJ/kg | none | none
production of plastics, primary | natural gas | 2015 | World | Baseline(unmitigated) | 5.67 | MJ/kg | none | none
production of plastics, primary | diesel | 2015 | World | Baseline(unmitigated) | 7.03 | MJ/kg | none | none
production of glass, primary | electricity | 2015 | World | Baseline(unmitigated) | 1.354839 | MJ/kg | none | none
production of glass, primary | natural gas | 2015 | World | Baseline(unmitigated) | 6.8632 | MJ/kg | none | none
production of glass, primary | heavy fuel oil | 2015 | World | Baseline(unmitigated) | 2.3368 | MJ/kg | none | none
production of insulation material | electricity | 2015 | World | Baseline(unmitigated) | 2.03 | MJ/kg | none | none
production of insulation material | natural gas | 2015 | World | Baseline(unmitigated) | 18.8 | MJ/kg | none | none
production of insulation material | diesel | 2015 | World | Baseline(unmitigated) | 15.71 | MJ/kg | none | none
production of paper and cardboard, primary | electricity | 2015 | World | Baseline(unmitigated) | 2.124 | MJ/kg | none | none
production of paper and cardboard, primary | natural gas | 2015 | World | Baseline(unmitigated) | 14.436 | MJ/kg | none | none