## Sheet
Material_Production_i2 | Env_midpoints | SSP_Regions_1 | 2015
production of copper electric grade, primary | GWP100 | World | 6.65
production of copper electric grade, primary | Land occupation | World | 0.233
production of copper electric grade, primary | Water depletion | World | 0.21
production of cement | GWP100 | World | 0.849
production of cement | Land occupation | World | 0.00948
production of cement | Water depletion | World | 0.0014
production of concrete, aggregates | GWP100 | World | 0.0118
production of concrete, aggregates | Land occupation | World | 0.004
production of concrete, aggregates | Water depletion | World | 0.0011
production of construction grade steel, primary | GWP100 | World | 2.155
production of construction grade steel, primary | Land occupation | World | 0.0127
production of construction grade steel, primary | Water depletion | World | 0.01133
production of automotive steel, primary | GWP100 | World | 2.155
production of automotive steel, primary | Land occupation | World | 0.0127
production of automotive steel, primary | Water depletion | World | 0.01133
production of cast iron, primary | GWP100 | World | 2.155
production of cast iron, primary | Land occupation | World | 0.0127
production of cast iron, primary | Water depletion | World | 0.01133
production of stainless steel, primary | GWP100 | World | 5.23
production of stainless steel, primary | Land occupation | World | 0.12
production of stainless steel, primary | Water depletion | World | 0.05
production of wrought Al, primary | GWP100 | World | 20.8
production of wrought Al, primary | Land occupation | World | 0.05
production of wrought Al, primary | Water depletion | World | 0.047
production of cast Al, primary | GWP100 | World | 20.8
production of cast Al, primary | Land occupation | World | 0.05
production of cast Al, primary | Water depletion | World | 0.047
production of wood and wood products, primary | GWP100 | World | 0.2981538
production of wood and wood products, primary | Land occupation | World | 3.409231
production of wood and wood products, primary | Water depletion | World | 0.002733846
production of zinc, primary | GWP100 | World | 2.7
production of zinc, primary | Land occupation | World | -0.036
production of zinc, primary | Water depletion | World | 0.085
production of plastics, primary | GWP100 | World | 2.323
production of plastics, primary | Land occupation | World | 0.014
production of plastics, primary | Water depletion | World | 0.0463
production of glass, primary | GWP100 | World | 0.97
production of glass, primary | Land occupation | World | 0.024
production of glass, primary | Water depletion | World | 0.0058
production of insulation material | GWP100 | World | 4.74
production of insulation material | Land occupation | World | 0.024
production of insulation material | Water depletion | World | 0.073
production of paper and cardboard, primary | GWP100 | World | 0.71
production of paper and cardboard, primary | Land occupation | World | 1.84
production of paper and cardboard, primary | Water depletion | World | 0.011